## select_data
SR NO | ID | SIZE | FABRIC PLY 1 | FABRIC PLY 2 | FABRIC PLY 3 | FABRIC PLY 4 | FABRIC PLY 5 | FABRIC PLY 6 | FABRIC PLY 7 | FABRIC PLY 8 | FABRIC PLY 9 | FABRIC PLY 10 | FABRIC BRK 1 | FABRIC BRK 2 | FABRIC BRK 12 | FABRIC BRK 23 | No_tyres
1 | 1110 | 10.5/80-18 10PR BKT AS504 E TL | N24/23/0.96 | N24/23/0.96 | N24/23/0.96 | N24/23/0.96 | 0 | 0 | 0 | 0 | 0 | 0 | ICD1 | TCD1 | ICD1 | TCD1 | 100
2 | 1149 | 19.0/45-17 14PR BKT AS504 E TL | DTSN24/23/1.12 | DTSN24/23/1.12 | DTSN24/23/1.12 | DTSN24/23/1.12 | 0 | 0 | 0 | 0 | 0 | 0 | ICD2 | TCD2 | ICD2 | TCD2 | 120
3 | 1109 | 19.0/45-17 16PR BKT AS504 E TL | DSN21/23/1.05 | DSN21/23/1.05 | DSN21/23/1.05 | DSN21/23/1.05 | DSN21/23/1.05 | DSN21/23/1.05 | 0 | 0 | 0 | 0 | ICD3 | TCD3 | ICD3 | TCD3 | 15
4 | 1366 | 26X12-12 8PR BKT AS504 E TL | N24/23/0.96 | N24/23/0.96 | N24/23/0.96 | N24/23/0.96 | 0 | 0 | 0 | 0 | 0 | 0 | ICD4 | TCD4 | ICD4 | TCD4 | 145
5 | 1009 | 10.5/80-18 10PR BKT AT603 E TL | N24/23/0.96 | N24/23/0.96 | N24/23/0.96 | N24/23/0.96 | 0 | 0 | 0 | 0 | 0 | 0 | ICD5 | TCD5 | ICD5 | TCD5 | 20
6 | 1057 | 12.5/70-16 8PR BKT AT621 E TL | N24/23/0.96 | N24/23/0.96 | N24/23/0.96 | N24/23/0.96 | 0 | 0 | 0 | 0 | 0 | 0 | ICD6 | TCD6 | ICD6 | TCD6 | 100
7 | 1234 | 12.5/70-16 14PR BKT AT621 TL | SN22/23/1.05 | SN22/23/1.05 | SN22/23/1.05 | SN22/23/1.05 | SN22/23/1.05 | SN22/23/1.05 | 0 | 0 | 0 | 0 | ICD7 | TCD7 | ICD7 | TCD7 | 10

## conv_data
PROD_ID | Angle_1 | Angle_2 | Angle_3 | Angle_4 | Angle_5 | Angle_6 | Angle_7 | Angle_8 | Angle_9 | Angle_10 | Angle_11 | Angle_12 | Angle_13 | Angle_14 | CONV_1 | CONV_2 | CONV_3 | CONV_4 | CONV_5 | CONV_6 | CONV_7 | CONV_8 | CONV_9 | CONV_10 | CONV_11 | CONV_12 | CONV_13 | CONV_14
1110 | 45.5 | 45.5 | 45.5 | 45.5 | 45.5 | 45.5 | 45.5 | 45.5 | 45.5 | 45.5 | 45.5 | 45.5 | 45.5 | 45.5 | 1.42 | 1.45 | 1.48 | 1.51 | 1.54 | 1.57 | 1.6 | 1.63 | 1.66 | 0.75 | 0.8 | 0.85 | 0.9 | 0.95
1149 | 45.5 | 45.5 | 45.5 | 45.5 | 45.5 | 45.5 | 45.5 | 45.5 | 45.5 | 45.5 | 45.5 | 45.5 | 45.5 | 45.5 | 1.42 | 1.45 | 1.48 | 1.51 | 1.54 | 1.57 | 1.6 | 1.63 | 1.66 | 0.75 | 0.8 | 0.85 | 0.9 | 0.95
1109 | 45.5 | 45.5 | 45.5 | 45.5 | 45.5 | 45.5 | 45.5 | 45.5 | 45.5 | 45.5 | 45.5 | 45.5 | 45.5 | 45.5 | 1.42 | 1.45 | 1.48 | 1.51 | 1.54 | 1.57 | 1.6 | 1.63 | 1.66 | 0.75 | 0.8 | 0.85 | 0.9 | 0.95
1366 | 45.5 | 45.5 | 45.5 | 45.5 | 45.5 | 45.5 | 45.5 | 45.5 | 45.5 | 45.5 | 45.5 | 45.5 | 45.5 | 45.5 | 1.42 | 1.45 | 1.48 | 1.51 | 1.54 | 1.57 | 1.6 | 1.63 | 1.66 | 0.75 | 0.8 | 0.85 | 0.9 | 0.95
1009 | 45.5 | 45.5 | 45.5 | 45.5 | 45.5 | 45.5 | 45.5 | 45.5 | 45.5 | 45.5 | 45.5 | 45.5 | 45.5 | 45.5 | 1.42 | 1.45 | 1.48 | 1.51 | 1.54 | 1.57 | 1.6 | 1.63 | 1.66 | 0.75 | 0.8 | 0.85 | 0.9 | 0.95
1057 | 45.5 | 45.5 | 45.5 | 45.5 | 45.5 | 45.5 | 45.5 | 45.5 | 45.5 | 45.5 | 45.5 | 45.5 | 45.5 | 45.5 | 1.42 | 1.45 | 1.48 | 1.51 | 1.54 | 1.57 | 1.6 | 1.63 | 1.66 | 0.75 | 0.8 | 0.85 | 0.9 | 0.95
1234 | 45.5 | 45.5 | 45.5 | 45.5 | 45.5 | 45.5 | 45.5 | 45.5 | 45.5 | 45.5 | 45.5 | 45.5 | 45.5 | 45.5 | 1.42 | 1.45 | 1.48 | 1.51 | 1.54 | 1.57 | 1.6 | 1.63 | 1.66 | 0.75 | 0.8 | 0.85 | 0.9 | 0.95

## width_data
PROD_ID | Width_1 | Width_2 | Width_3 | Width_4 | Width_5 | Width_6 | Width_7 | Width_8 | Width_9 | Width_10 | Width_11 | Width_12 | Width_13 | Width_14
1110 | 45.5 | 45.5 | 45.5 | 45.5 | 45.5 | 45.5 | 45.5 | 45.5 | 45.5 | 45.5 | 45.5 | 45.5 | 45.5 | 45.5
1149 | 45.5 | 45.5 | 45.5 | 45.5 | 45.5 | 45.5 | 45.5 | 45.5 | 45.5 | 45.5 | 45.5 | 45.5 | 45.5 | 45.5
1109 | 45.5 | 45.5 | 45.5 | 45.5 | 45.5 | 45.5 | 45.5 | 45.5 | 45.5 | 45.5 | 45.5 | 45.5 | 45.5 | 45.5
1366 | 45.5 | 45.5 | 45.5 | 45.5 | 45.5 | 45.5 | 45.5 | 45.5 | 45.5 | 45.5 | 45.5 | 45.5 | 45.5 | 45.5
1009 | 45.5 | 45.5 | 45.5 | 45.5 | 45.5 | 45.5 | 45.5 | 45.5 | 45.5 | 45.5 | 45.5 | 45.5 | 45.5 | 45.5
1057 | 45.5 | 45.5 | 45.5 | 45.5 | 45.5 | 45.5 | 45.5 | 45.5 | 45.5 | 45.5 | 45.5 | 45.5 | 45.5 | 45.5
1234 | 45.5 | 45.5 | 45.5 | 45.5 | 45.5 | 45.5 | 45.5 | 45.5 | 45.5 | 45.5 | 45.5 | 45.5 | 45.5 | 45.5